## Sheet1
tempC | vcool | vheat | tempK | resistance | sample_resistivity | resistivity | t_inverse | log10p
45 | 141 | 148 | 318 | 722.5 | 9079.203 | 15132 | 3.144654 | 4.179896
50 | 134 | 135 | 323 | 672.5 | 8450.884 | 14084.81 | 3.095975 | 4.148751
55 | 124 | 118 | 328 | 605 | 7602.654 | 12671.09 | 3.04878 | 4.102814
60 | 113 | 103 | 333 | 540 | 6785.84 | 11309.73 | 3.003003 | 4.053452
65 | 102 | 88 | 338 | 475 | 5969.026 | 9948.377 | 2.95858 | 3.997752
70 | 91 | 76 | 343 | 417.5 | 5246.46 | 8744.1 | 2.915452 | 3.941715
75 | 81 | 65 | 348 | 365 | 4586.725 | 7644.542 | 2.873563 | 3.883351
80 | 71 | 55 | 353 | 315 | 3958.407 | 6597.345 | 2.832861 | 3.819369
85 | 61 | 48 | 358 | 272.5 | 3424.336 | 5707.227 | 2.793296 | 3.756425
90 | 53 | 42 | 363 | 237.5 | 2984.513 | 4974.188 | 2.754821 | 3.696722